## Sheet1
Anodizing Worksheet (Rev1).xlsx
Item description
NaOH soak time | Ex: 2 mins (optional, skip if using de-oxidizer)
De-ox soak time | Ex: 1-3 mins (optional, use for Al 2024)
SurfaceArea (in^2)
Current (A)
based on 6 ASF (42mA/in^2)
Start bath temp (F) | Ex: 60-75F
Start time
Ramp finish time
Voltage at ramp finish
Stop time
Voltage at stop time
Stop bath temp (F)
Dye color
Dye temp (F) | Ex: 115-140F
Dye pH
Dye time | Ex: 10 min
Seal time | Ex: 30 min
Nickel acetate used | y or n
-clean/degrease
-ensure Ti/Al attached wires are proper length for hanging
-attach Ti/Al wires (bend out bottom hook if needed, if using Al sand connecting area)
-spray (distilled H2O)
-soak in NaOH (ex: 2 mins, optional, skip if using de-oxidizer) (33g NaOH to 1L H2O)
-soak in de-oxidizer (ex: 1-3 mins, optional, for Ai 2024)
-spray down (distilled H2O)
-soak (distilled H2O)
-ensure power supply set for 20V and 0.050A
-clean top hang bar if needed
-hang in bath and ensure parts are not touching
-set start of current ramp (ex: 100mA)
-start heating dye (~15 min before needed)
-remove parts and spray down (distilled H2O)
-soak in NaHCO3 solution (ex: 5 min) (40g NaHCO3 (baking soda) to 1L H2O)
-remove parts and spray down (distilled H2O)
-soak parts in dye (ex: 10 min)
-remove parts and spray down (distilled H2O)
-boil parts (ex: 30 min, optional use of nickel acetate)
-let parts dry